## 工作表1
明葳科技 4-inch Si Dummy Wafer Test Result
1 | DUMMY P/D 量測 (> 30 @0.3um)
| Solt | Particle
| 1 | 1
| 2 | 0
| 3 | 1
| 4 | 0
| 5 | 0
| 6 | 1
| 7 | 0
| 8 | 0
| 9 | 0
| 10 | 0
| 11 | 0
| 12 | 2
| 13 | 0
| 14 | 0
| 15 | 1
| 16 | 1
| 17 | 0
| 18 | 1
| 19 | 0
| 20 | 0
| 21 | 1
| 22 | 1
| 23 | 1
| 24 | 0
| 25 | 0
2 | Nitride Film Test
| Items | THK 1000 +/- 50A
|  | 1 | 2 | 3 | 4 | 5 | 6 | 7 | 8 | 9 | AVG | RANGE
| Base-line | 1009 | 1008 | 1011 | 1013 | 1016 | 1020 | 1021 | 1029 | 1025 | 1017 | 21
| New Dummy | 1016 | 1016 | 1016 | 1019 | 1016 | 1028 | 1022 | 1030 | 1023 | 1021 | 9
| Items | RI (Refractive Index) 1.88 +/- 0.02
|  | 1 | 2 | 3 | 4 | 5 | 6 | 7 | 8 | 9 | AVG | RANGE
| Base-line | 1.882 | 1.884 | 1.883 | 1.883 | 1.883 | 1.88 | 1.879 | 1.879 | 1.879 | 1.882 | 0.005
| New Dummy | 1.886 | 1.886 | 1.885 | 1.884 | 1.885 | 1.884 | 1.882 | 1.882 | 1.883 | 1.884 | 0.004
2 | Metal Film Test
| Items | Metal Rs
AVG
| Base-line | 0.004
| New Dummy | 0.0039